## Sheet1
| Oil Sample ID | Equipment Name and Unit Number | Equipment Site | Name | Group | Rider ID | MAKE | MODEL | Equipment Serial Number | NO.PLATE | Date Sampled | Service Type | First Time Sampling | Oil Brand & SAE | Component Type | Oil Service | Add oil | Previous Sample Date | Alarm Code | Asset | Draw Date | Oil Operating Time/Distance | Top up | Fe (ppm) | Cr (ppm) | Ni (ppm) | Mo (ppm) | Al (ppm) | Pb (ppm) | Cu (ppm) | Sn (ppm) | Ti (ppm) | Ag (ppm) | Ca (ppm) | Mg (ppm) | P (ppm) | Zn (ppm) | Ba (ppm) | B (ppm) | Si (ppm) | Na (ppm) | K (ppm) | V (ppm) | Li (ppm) | H | V100 (cSt) | TBN (mg KOH/g) | WtrPpm (ppm) | OX (Abs/0.1mm) | NIT (Abs/0.1mm) | SUL (Abs 0.1/mm) | Gly (%) | Soot (%wt)
| 20 | 1 | North | Mwalye Eric Sam | H2GO | 55385 | Bajaj | Boxer BM 100 | MD2A18AY6KWB99041 | KMEW693Z | 2020-01-24 | WEEKLY | False | Verma Co. SAE 20W50 API SL JASO MA16 | Engine | Yes | No | 2020-01-18 | Attention | 1 | 2020-01-24 | 0 | 6 | 15 | <1 | <1 | 92 | 11 | 8 | 1 | <1 | <1 | <1 | 163 | 934 | 766 | 1039 | <1 | 95 | 10 | 4 | <1 | <1 | <1 | 143000 | 14.6 | 7.05 | 30.7 | 6.3 | 6 | 13.5 | 0 | 0
74 | 243 | 1 | North | Mwalye Eric Sam | H2GO | 55385 | Bajaj | Boxer BM 100 | MD2A18AY6KWB99041 | KMEW693Z | 2020-02-25 | WEEKLY | False | Verma Co. SAE 20W50 API SL JASO MA16 | Engine | Yes | No | 2020-02-15 | Attention | 1 | 2020-02-25 | 0 | 10 | 19 | <1 | <1 | 104 | 12 | 9 | <1 | <1 | <1 | <1 | 140 | 1043 | 991 | 1224 | <1 | 98 | 14 | 3 | <1 | <1 | <1 | 148000 | 14.6 | 7.44 | 28.1 | 7 | 6.7 | 14.2 | 0 | 0
14 | 30 | 2 | North | Masaba leonard | H2GO | 17157 | Bajaj | Boxer BM 100 | MD2A18AY6HWS7798 | UEQ158B | 2020-01-10 | Comprehensive | True | Verma Co. SAE 20W50 API SL JASO MA16 | Engine | Yes | No | NA | Attention | 2 | 2020-01-10 | 0 | #VALUE! | 108 | <1 | <1 | 95 | 66 | 2 | 2 | <1 | <1 | <1 | 2243 | 13 | 867 | 1042 | <1 | 3 | 17 | <1 | <1 | <1 | <1 | 136000 | 12.9 | 8.64 | 19.8 | 7.1 | 6 | 5.8 | 0 | 0
19 | 44 | 2 | North | Masaba leonard | H2GO | 17157 | Bajaj | Boxer BM 100 | MD2A18AY6HWS7798 | UEQ158B | 2020-01-24 | Weekly | False | Verma Co. SAE 20W50 API SL JASO MA16 | Engine | Yes | No | 2020-01-18 | Attention | 2 | 2020-01-24 | 0 | 6 | 188 | <1 | <1 | 104 | 49 | 7 | 2 | <1 | <1 | <1 | 173 | 1108 | 983 | 1257 | <1 | 96 | 23 | 3 | <1 | <1 | <1 | 140000 | 14.4 | 6.85 | 36.5 | 6.8 | 6.6 | 13.9 | 0 | 0
86 | 290 | 2 | North | Masaba leonard | H2GO | 17157 | Bajaj | Boxer BM 100 | MD2A18AY6HWS7798 | UEQ158B | 2020-02-07 | weekly | False | Verma Co. SAE 20W50 API SL JASO MA16 | Engine | Yes | No | 2020-01-31 | Attention | 2 | 2020-02-07 | 0 | 7 | 200 | <1 | <1 | 100 | 30 | 8 | 1 | <1 | <1 | <1 | 142 | 1081 | 1015 | 1299 | <1 | 110 | 14 | 3 | <1 | <1 | <1 | 140000 | 15.1 | 7.49 | 31.7 | 6.2 | 5.9 | 13.5 | 0 | 0
67 | 223 | 2 | North | Masaba leonard | H2GO | 17157 | Bajaj | Boxer BM 100 | MD2A18AY6HWS7798 | UEQ158B | 2020-02-16 | WEEKLY | False | Verma Co. SAE 20W50 API SL JASO MA16 | Engine | Yes | No | 2020-02-07 | OK | 2 | 2020-02-16 | 0 | 9 | 50 | 4 | <1 | 116 | 20 | 11 | <1 | <1 | 1 | <1 | 151 | 1151 | 1015 | 1281 | <1 | 101 | 26 | 3 | 1 | <1 | <1 | 138000 | 14.6 | 7.15 | 26.3 | 6.6 | 6.4 | 14.2 | 0 | 0
77 | 246 | 2 | North | Masaba leonard | H2GO | 17157 | Bajaj | Boxer BM 100 | MD2A18AY6HWS7798 | UEQ158B | 2020-02-23 | WEEKLY | False | Verma Co. SAE 20W50 API SL JASO MA16 | Engine | Yes | No | 2020-02-16 | Alert | 2 | 2020-02-23 | 0 | 7 | 427 | 2 | <1 | 140 | 103 | 10 | 5 | <1 | <1 | <1 | 190 | 1481 | 1161 | 1329 | <1 | 97 | 51 | 5 | 2 | <1 | <1 | 142000 | 15.3 | 6.73 | 35.5 | 9.6 | 9.1 | 17 | 0 | 0.1
13 | 28 | 3 | North | Bwayo Rogers | H2GO | 84837 | Bajaj | Boxer BM 100 | MD2A18A22GWG3632 | UEN637T | 2020-01-12 | Comprehensive | True | Verma Co. SAE 20W50 API SL JASO MA16 | Engine | Yes | No | NA | OK | 3 | 2020-01-11 | 0 | #VALUE! | 37 | 1 | <1 | 104 | 14 | 7 | <1 | <1 | <1 | <1 | 305 | 1051 | 984 | 1232 | <1 | 99 | 24 | 3 | <1 | <1 | <1 | 136000 | 14.2 | 7.62 | 28.5 | 5.8 | 5.4 | 13.2 | 0 | 0
4 | 11 | 3 | North | Bwayo Rogers | H2GO | 84837 | Bajaj | Boxer BM 100 | MD2A18A22GWG3632 | UEN637T | 2020-01-24 | weekly | False | Verma Co. SAE 20W50 API SL JASO MA16 | Engine | Yes | No | 2020-01-19 | Attention | 3 | 2020-01-24 | 0 | 5 | 33 | 3 | <1 | 106 | 13 | 8 | <1 | <1 | <1 | <1 | 256 | 1167 | 1030 | 1251 | <1 | 107 | 44 | 3 | <1 | <1 | <1 | 137000 | 13.2 | 7.41 | 29 | 6.1 | 5.8 | 13.1 | 0 | 0
78 | 261 | 3 | North | Bwayo Rogers | H2GO | 84837 | Bajaj | Boxer BM 100 | MD2A18A22GWG3632 | UEN637T | 2020-02-07 | WEEKLY | False | Verma Co. SAE 20W50 API SL JASO MA16 | Engine | Yes | No | 2020-01-31 | Attention | 3 | 2020-02-07 | 0 | 7 | 68 | 5 | <1 | 102 | 21 | 6 | 1 | <1 | <1 | <1 | 251 | 1143 | 1079 | 1376 | <1 | 113 | 72 | 4 | <1 | <1 | <1 | 141000 | 13.9 | 7.67 | 30.4 | 6.6 | 6.3 | 13.8 | 0 | 0
| 229 | 3 | North | Bwayo Rogers | H2GO | 84837 | Bajaj | Boxer BM 100 | MD2A18A22GWG3632 | UEN637T | 2020-02-18 | Comprehensive | True | Verma Co. SAE 20W50 API SL JASO MA16 | Engine | Yes | No | 2020-02-07 | Attention | 3 | 2020-02-18 | 0 | 11 | 57 | 3 | <1 | 99 | 18 | 8 | 1 | <1 | <1 | <1 | 237 | 1019 | 983 | 1244 | <1 | 101 | 69 | 4 | <1 | <1 | <1 | 148000 | 11.7 | 7.65 | 28.6 | 7.1 | 7.4 | 14.4 | 0 | 0
8 | 19 | 4 | North | Kissa Brahim | H2GO | 71094 | Bajaj | Boxer BM 100 | MD2A18AY9JWG99760 |  | 2020-01-24 | weekly | False | Verma Co. SAE 20W50 API SL JASO MA16 | Engine | Yes | No | 2020-01-19 | OK | 4 | 2020-01-24 | 0 | 5 | 15 | <1 | <1 | 98 | 9 | 7 | <1 | <1 | <1 | <1 | 162 | 1032 | 1021 | 1135 | <1 | 94 | 13 | 3 | <1 | <1 | <1 | 146000 | 13 | 7.3 | 33.7 | 6.6 | 6.6 | 13.8 | 0 | 0
66 | 222 | 4 | North | Kissa Brahim | H2GO | 71094 | Bajaj | Boxer BM 100 | MD2A18AY9JWG99760 |  | 2020-02-16 | WEEKLY | False | Verma Co. SAE 20W50 API SL JASO MA16 | Engine | Yes | No | 2020-02-07 | OK | 4 | 2020-02-16 | 0 | 9 | 21 | <1 | <1 | 105 | 17 | 8 | <1 | <1 | <1 | 1 | 152 | 1105 | 1010 | 1298 | <1 | 99 | 15 | 4 | <1 | <1 | <1 | 145000 | 13.7 | 7.39 | 36.5 | 7.8 | 7.7 | 15.1 | 0 | 0
75 | 244 | 4 | North | Kissa Brahim | H2GO | 71094 | Bajaj | Boxer BM 100 | MD2A18AY9JWG99760 |  | 2020-02-23 | WEEKLY | False | Verma Co. SAE 20W50 API SL JASO MA16 | Engine | Yes | No | 2020-02-16 | OK | 4 | 2020-02-23 | 0 | 7 | 18 | <1 | <1 | 105 | 11 | 11 | <1 | <1 | <1 | <1 | 146 | 1076 | 1081 | 1357 | <1 | 94 | 13 | 3 | <1 | <1 | <1 | 151000 | 12.5 | 7.59 | 31.4 | 7.6 | 7.7 | 14.9 | 0 | 0
2 | 6 | 5 | North | Gibisiwa Benson | H2GO | 57613 | Bajaj | Boxer BM 100 | MD2A18AY8JWA84049 | UET954R | 2020-01-08 | Comprehensive | True | Verma Co. SAE 20W50 API SL JASO MA16 | Engine | Yes | No | NA | OK | 5 | 2020-01-08 | 0 | #VALUE! | 28 | 1 | <1 | 18 | 19 | <1 | <1 | <1 | <1 | <1 | 2246 | 6 | 392 | 772 | <1 | 2 | 14 | <1 | 1 | <1 | <1 | 140000 | 14.5 | 7.13 | 19.3 | 6.2 | 5.3 | 14.8 | 0 | 0
88 | 296 | 5 | North | Gibisiwa Benson | H2GO | 57613 | Bajaj | Boxer BM 100 | MD2A18AY8JWA84049 | UET954R | 2020-02-16 | WEEKLY | False | Verma Co. SAE 20W50 API SL JASO MA16 | Engine | Yes | No | 2020-02-08 | Attention | 5 | 2020-02-16 | 0 | 8 | 48 | 2 | <1 | 22 | 92 | 5 | 4 | <1 | <1 | <1 | 2144 | 156 | 450 | 853 | <1 | 13 | 28 | <1 | 1 | <1 | <1 | 144000 | 14 | 6.64 | 21.7 | 7.8 | 6.1 | 16 | 0 | 0
72 | 230 | 5 | North | Gibisiwa Benson | H2GO | 57613 | Bajaj | Boxer BM 100 | MD2A18AY8JWA84049 | UET954R | 2020-02-23 | WEEKLY | False | Verma Co. SAE 20W50 API SL JASO MA16 | Engine | Yes | No | 2020-02-16 | Attention | 5 | 2020-02-23 | 0 | 7 | 42 | 1 | <1 | 21 | 83 | 4 | 3 | <1 | <1 | <1 | 1823 | 132 | 419 | 697 | <1 | 12 | 25 | 1 | 1 | <1 | <1 | 149000 | 14 | 6.69 | 23.2 | 7.9 | 6.2 | 16.1 | 0 | 0.3
3 | 8 | 6 | North | Namasoko Joel | H2GO | 44867 | Bajaj | Boxer BM 100 |  | UEQ860 | 2020-01-08 | Comprehensive | True | Verma Co. SAE 20W50 API SL JASO MA16 | Engine | Yes | No | NA | Critical | 6 | 2020-01-08 | 0 | #VALUE! | 137 | 2 | <1 | 91 | 91 | 2 | 3 | <1 | 4 | <1 | 2003 | 15 | 916 | 1142 | <1 | <1 | 79 | <1 | 6 | <1 | <1 | 142000 | 10 | 7.66 | 22.7 | 8.3 | 7.8 | 16.6 | 0 | 0
79 | 264 | 6 | North | Namasoko Joel | H2GO | 44867 | Bajaj | Boxer BM 100 |  | UEQ860 | 2020-02-07 | WEEKLY | False | Verma Co. SAE 20W50 API SL JASO MA16 | Engine | Yes | No | 2020-01-31 | Critical | 6 | 2020-02-07 | 0 | 7 | 79 | 1 | <1 | 105 | 79 | 7 | 6 | <1 | 1 | <1 | 149 | 1114 | 1010 | 1248 | <1 | 104 | 53 | 3 | 2 | <1 | <1 | 144000 | 13.8 | 7.02 | 31.2 | 7.2 | 6.8 | 14.5 | 0 | 0
90 | 300 | 6 | North | Namasoko Joel | H2GO | 44867 | Bajaj | Boxer BM 100 |  | UEQ860 | 2020-02-16 | WEEKLY | False | Verma Co. SAE 20W50 API SL JASO MA16 | Engine | Yes | No | 2020-02-07 | Critical | 6 | 2020-02-16 | 0 | 9 | 74 | 1 | <1 | 104 | 66 | 7 | 6 | <1 | 1 | <1 | 152 | 1107 | 975 | 1278 | <1 | 90 | 52 | 9 | 3 | <1 | <1 | 141000 | 12.8 | 6.72 | 36.4 | 8.2 | 8.1 | 15.7 | 0 | 0
73 | 241 | 6 | North | Namasoko Joel | H2GO | 44867 | Bajaj | Boxer BM 100 |  | UEQ860 | 2020-02-23 | WEEKLY | False | Verma Co. SAE 20W50 API SL JASO MA16 | Engine | Yes | No | 2020-02-16 | Critical | 6 | 2020-02-23 | 0 | 7 | 38 | <1 | <1 | 104 | 32 | 9 | 4 | <1 | <1 | <1 | 143 | 1027 | 997 | 1174 | <1 | 91 | 29 | 7 | 2 | <1 | <1 | 146000 | 13.8 | 7.31 | 32.8 | 7.8 | 7.4 | 15 | 0 | 0
9 | 21 | 8 | North | Mugoya William | H2GO | 19808 | Bajaj | Boxer BM 100 | MD2DDDMZZSWCO3798 | UDM115R | 2020-01-10 | Comprehensive | True | Verma Co. SAE 20W50 API SL JASO MA16 | Engine | Yes | No | NA | Alert | 8 | 2020-01-10 | 0 | #VALUE! | 96 | 5 | <1 | 17 | 38 | <1 | 3 | <1 | 1 | <1 | 546 | 5 | 244 | 358 | <1 | 3 | 45 | 4 | 2 | <1 | <1 | 145000 | 10.8 | 5.79 | 15.1 | 4.8 | 5.4 | 13.8 | 0 | 0
70 | 284 | 10 | North | Mugoya Ivan | H2GO | 29186 | Bajaj | Boxer BM 100 | MD2A18AZ6HWL37806 | KMEC363C | 2020-02-07 | WEEKLY | False | Verma Co. SAE 20W50 API SL JASO MA16 | Engine | Yes | No | 2020-01-31 | Attention | 10 | 2020-02-07 | 0 | 7 | 51 | 2 | <1 | 99 | 25 | 9 | 3 | <1 | <1 | <1 | 164 | 970 | 948 | 1127 | <1 | 99 | 23 | 4 | 1 | <1 | <1 | 141000 | 14.3 | 6.98 | 32.9 | 6.8 | 6.6 | 14.3 | 0 | 0
89 | 298 | 10 | North | Mugoya Ivan | H2GO | 29186 | Bajaj | Boxer BM 100 | MD2A18AZ6HWL37806 | KMEC363C | 2020-02-16 | WEEKLY | False | Verma Co. SAE 20W50 API SL JASO MA16 | Engine | Yes | No | 2020-02-07 | Critical | 10 | 2020-02-16 | 0 | 9 | 97 | 3 | <1 | 98 | 39 | 7 | 3 | <1 | 1 | <1 | 156 | 1085 | 1060 | 1252 | <1 | 90 | 41 | 9 | 3 | <1 | <1 | 148000 | 14.6 | 6.26 | 38.8 | 8.2 | 8.2 | 16 | 0 | 0
82 | 226 | 10 | North | Mugoya Ivan | H2GO | 29186 | Bajaj | Boxer BM 100 | MD2A18AZ6HWL37806 | KMEC363C | 2020-02-23 | WEEKLY | False | Verma Co. SAE 20W50 API SL JASO MA16 | Engine | Yes | No | 2020-02-16 | Critical | 10 | 2020-02-23 | 0 | 7 | 54 | 2 | <1 | 100 | 30 | 8 | 2 | <1 | <1 | <1 | 139 | 1010 | 965 | 1197 | <1 | 82 | 27 | 5 | 2 | <1 | <1 | 147000 | 13.7 | 6.46 | 35.2 | 8.3 | 8.1 | 15.9 | 0 | 0
11 | 23 | 11 | North | Nashimolo Sam Festo | Control | Control | Bajaj | Boxer BM 100 | MD2A18AZOHWM75779 | UEP323G | 2020-01-11 | Comprehensive | True | Verma Co. SAE 20W50 API SL JASO MA16 | Engine | Yes | No | NA | Critical | 11 | 2020-01-11 | 0 | #VALUE! | 108 | 5 | <1 | 119 | 52 | 1 | 2 | <1 | 1 | <1 | 2264 | 17 | 1255 | 1411 | <1 | <1 | 42 | <1 | 2 | <1 | <1 | 149000 | 11.7 | 7.76 | 26.5 | 8.6 | 7.7 | 17.2 | 0 | 0
18 | 41 | 11 | North | Nashimolo Sam Festo | Control | Control | Bajaj | Boxer BM 100 | MD2A18AZOHWM75779 | UEP323G | 2020-01-24 | weekly | False | Verma Co. SAE 20W50 API SL JASO MA16 | Engine | Yes | No | 2020-01-18 | Critical | 11 | 2020-01-24 | 0 | 6 | 43 | 1 | <1 | 114 | 18 | 7 | <1 | <1 | <1 | <1 | 189 | 1166 | 999 | 1179 | <1 | 100 | 15 | 3 | <1 | <1 | <1 | 138000 | 15.8 | 6.96 | 33.6 | 6.4 | 6.1 | 13.7 | 0 | 0
84 | 286 | 11 | North | Nashimolo Sam Festo | Control | Control | Bajaj | Boxer BM 100 | MD2A18AZOHWM75779 | UEP323G | 2020-02-07 | WEEKLY | False | Verma Co. SAE 20W50 API SL JASO MA16 | Engine | Yes | No | 2020-01-31 | Critical | 11 | 2020-02-07 | 0 | 7 | 47 | 1 | <1 | 114 | 24 | 10 | <1 | <1 | <1 | <1 | 154 | 1114 | 1000 | 1205 | <1 | 100 | 15 | 3 | <1 | <1 | <1 | 139000 | 14.5 | 7.1 | 31.6 | 6.6 | 6.3 | 14.1 | 0 | 0
69 | 225 | 11 | North | Nashimolo Sam Festo | Control | Control | Bajaj | Boxer BM 100 | MD2A18AZOHWM75779 | UEP323G | 2020-02-17 | WEEKLY | False | Verma Co. SAE 20W50 API SL JASO MA16 | Engine | Yes | No | 2020-02-07 | Critical | 11 | 2020-02-17 | 0 | 10 | 67 | 2 | <1 | 111 | 40 | 8 | 1 | <1 | <1 | <1 | 154 | 1153 | 1045 | 1252 | <1 | 92 | 24 | 3 | <1 | <1 | <1 | 143000 | 14.4 | 6.95 | 34.5 | 7.3 | 7.1 | 14.9 | 0 | 0
0 | 4 | 12 | North | Masaba Paul | Control | Control | Bajaj | Boxer BM 100 | MD2A18AY8JWK95359 | UES919N | 2020-01-11 | Comprehensive | True | Verma Co. SAE 20W50 API SL JASO MA16 | Engine | Yes | No | NA | Critical | 12 | 2020-01-11 | 0 | #VALUE! | 34 | 3 | <1 | 21 | 9 | 5 | <1 | <1 | <1 | <1 | 1397 | 169 | 380 | 670 | <1 | 12 | 15 | 1 | <1 | <1 | <1 | 134000 | 14.3 | 7.26 | 19.4 | 6.2 | 5.2 | 14.3 | 0 | 0
80 | 270 | 12 | North | Masaba Paul | Control | Control | Bajaj | Boxer BM 100 | MD2A18AY8JWK95359 | UES919N | 2020-02-07 | WEEKLY | False | Verma Co. SAE 20W50 API SL JASO MA16 | Engine | Yes | No | 2020-01-31 | Critical | 12 | 2020-02-07 | 0 | 7 | 38 | 3 | <1 | 110 | 15 | 9 | <1 | <1 | <1 | <1 | 152 | 1108 | 964 | 1274 | <1 | 96 | 19 | 3 | <1 | <1 | <1 | 142000 | 14.5 | 7.14 | 33.4 | 6.8 | 6.4 | 14.1 | 0 | 0
1 | 5 | 13 | North | Mutenyo Alex | Control | Control | Bajaj | Boxer BM 100 | MD2A18AK5JWG86614 | UEV830P | 2020-01-11 | Comprehensive | True | Verma Co. SAE 20W50 API SL JASO MA16 | Engine | Yes | No | NA | Alert | 13 | 2020-01-11 | 0 | #VALUE! | 81 | 3 | <1 | 9 | 41 | 3 | 1 | <1 | 1 | <1 | 61 | 1 | 36 | 45 | <1 | <1 | 30 | 3 | 2 | <1 | <1 | 141000 | 10.6 |  | 9 | 4.6 | 4.9 | 12.6 | 0 | 0.2
6 | 17 | 13 | North | Mutenyo Alex | Control | Control | Bajaj | Boxer BM 100 | MD2A18AK5JWG86614 | UEV830P | 2020-01-24 | weekly | False | Verma Co. SAE 20W50 API SL JASO MA16 | Engine | Yes | No | 2020-01-18 | Critical | 13 | 2020-01-24 | 0 | 6 | 93 | 3 | <1 | 105 | 36 | 8 | 2 | <1 | 1 | <1 | 146 | 1022 | 942 | 1160 | <1 | 92 | 28 | 3 | 2 | <1 | <1 | 140000 | 15 | 6.86 | 27.7 | 6.5 | 6.1 | 13.7 | 0 | 0
| 289 | 13 | North | Mutenyo Alex | Control | Control | Bajaj | Boxer BM 100 | MD2A18AK5JWG86614 | UEV830P | 2020-02-07 | Comprehensive | True | Verma Co. SAE 20W50 API SL JASO MA16 | Engine | Yes | No | 2020-01-31 | Critical | 13 | 2020-02-07 | 0 | 7 | 89 | 2 | <1 | 114 | 26 | 12 | 1 | <1 | <1 | <1 | 150 | 1111 | 977 | 1226 | <1 | 99 | 18 | 3 | <1 | <1 | <1 | 131000 | 14.8 | 7.28 | 30.4 | 6.6 | 6.3 | 13.9 | 0 | 0
87 | 291 | 13 | North | Mutenyo Alex | Control | Control | Bajaj | Boxer BM 100 | MD2A18AK5JWG86614 | UEV830P | 2020-02-16 | WEEKLY | False | Verma Co. SAE 20W50 API SL JASO MA16 | Engine | Yes | No | 2020-02-07 | Critical | 13 | 2020-02-16 | 0 | 9 | 120 | 2 | <1 | 106 | 33 | 10 | 1 | <1 | <1 | <1 | 141 | 1027 | 972 | 1204 | <1 | 88 | 23 | 3 | 1 | <1 | <1 | 142000 | 14.7 | 7.29 | 31.1 | 7.2 | 6.9 | 14.5 | 0 | 0
76 | 245 | 13 | North | Mutenyo Alex | Control | Control | Bajaj | Boxer BM 100 | MD2A18AK5JWG86614 | UEV830P | 2020-02-23 | WEEKLY | False | Verma Co. SAE 20W50 API SL JASO MA16 | Engine | Yes | No | 2020-02-16 | Critical | 13 | 2020-02-23 | 0 | 7 | 100 | 2 | <1 | 116 | 25 | 9 | 1 | <1 | <1 | <1 | 151 | 1148 | 1024 | 1260 | <1 | 99 | 21 | 3 | <1 | <1 | <1 | 140000 | 15.1 | 7.36 | 25.9 | 6.9 | 6.5 | 14.2 | 0 | 0
12 | 26 | 14 | North | Nashimolo Fred | Control | Control | Bajaj | Boxer BM 100 | MD2A18AZ9GWE48478 | UEN705B | 2020-01-11 | Comprehensive | True | Verma Co. SAE 20W50 API SL JASO MA16 | Engine | Yes | No | NA | Critical | 14 | 2020-01-11 | 0 | #VALUE! | 66 | 2 | <1 | 108 | 27 | 8 | 1 | <1 | 1 | <1 | 276 | 959 | 1001 | 1262 | <1 | 83 | 32 | 3 | 2 | <1 | <1 | 139000 | 13.3 | 7.04 | 38.8 | 7.4 | 7.5 | 15 | 0 | 0
7 | 18 | 14 | North | Nashimolo Fred | Control | Control | Bajaj | Boxer BM 100 | MD2A18AZ9GWE48478 | UEN705B | 2020-01-24 | weekly | False | Verma Co. SAE 20W50 API SL JASO MA16 | Engine | Yes | No | 2020-01-18 | Critical | 14 | 2020-01-24 | 0 | 6 | 77 | 2 | <1 | 100 | 37 | 10 | 1 | <1 | 2 | <1 | 142 | 1011 | 935 | 1313 | <1 | 96 | 85 | 3 | 2 | <1 | <1 | 140000 | 14.4 | 7.01 | 35.5 | 6.6 | 6.6 | 14.1 | 0 | 0
10 | 22 | 15 | North | NABWAMBI MICHEAL | Control | Control | Bajaj | Boxer BM 100 |  |  | 2020-01-16 | Comprehensive | True | Verma Co. SAE 20W50 API SL JASO MA16 | Engine | Yes | No | NA | Alert | 15 | 2020-01-16 | 0 | #VALUE! | 136 | 15 | <1 | 13 | 172 | 2 | 10 | <1 | 2 | <1 | 1714 | 16 | 37 | 50 | <1 | <1 | 71 | 2 | 6 | <1 | <1 | 140000 | 12.6 | 6.84 | 17.2 | 3.8 | 5 | 12.9 | 0 | 0.1
| 16 | 15 | North | NABWAMBI MICHEAL | Control | Control | Bajaj | Boxer BM 100 |  |  | 2020-01-24 | Comprehensive | True | Verma Co. SAE 20W50 API SL JASO MA16 | Engine | Yes | No | 2020-01-16 | Critical | 15 | 2020-01-24 | 0 | 8 | 103 | 8 | <1 | 84 | 89 | 9 | 32 | <1 | 2 | <1 | 403 | 864 | 447 | 826 | <1 | 76 | 54 | 3 | 3 | <1 | <1 | 135000 | 14.5 | 6.94 | 28.4 | 5.6 | 5.7 | 13.5 | 0 | 0
68 | 224 | 15 | North | NABWAMBI MICHEAL | Control | Control | Bajaj | Boxer BM 100 |  |  | 2020-02-17 | WEEKLY | False | Verma Co. SAE 20W50 API SL JASO MA16 | Engine | Yes | No | 2020-02-11 | Critical | 15 | 2020-02-16 | 0 | 5 | 78 | 5 | <1 | 99 | 53 | 10 | 25 | <1 | 1 | <1 | 166 | 1011 | 935 | 1201 | <1 | 88 | 49 | 3 | 2 | <1 | <1 | 137000 | 15.4 | 7.1 | 28 | 6.3 | 5.9 | 13.8 | 0 | 0
30 | 93 | 16 | South | MASINDE SULAITI | H2GO | 43121 | Bajaj | Boxer BM 100 | MD2A18AY8HWJ84384 | UER962V | 2020-01-11 | Comprehensive | True | Verma Co. SAE 20W50 API SL JASO MA16 | Engine | Yes | No | NA | Critical | 16 | 2020-01-11 | 0 | #VALUE! | 18 | <1 | <1 | 88 | 9 | 3 | <1 | <1 | <1 | <1 | 1434 | 7 | 653 | 1040 | <1 | <1 | 8 | <1 | <1 | <1 | <1 | 143000 | 13.1 | 6.15 | 20.9 | 5.1 | 4.8 | 13.4 |  | 0 | 0
62 | 191 | 16 | South | MASINDE SULAITI | H2GO | 43121 | Bajaj | Boxer BM 100 | MD2A18AY8HWJ84384 | UER962V | 2020-02-08 | WEEKLY | False | Verma Co. SAE 20W50 API SL JASO MA16 | Engine | Yes | No | 2020-02-01 | Critical | 16 | 2020-02-08 | 0 | 7 | 18 | <1 | <1 | 99 | 10 | 10 | <1 | <1 | <1 | <1 | 152 | 975 | 959 | 1140 | <1 | 93 | 10 | 3 | <1 | <1 | <1 | 143000 | 14.1 | 7.45 | 31.3 | 6.5 | 6.1 | 13.8 |  | 0 | 0
49 | 128 | 16 | South | MASINDE SULAITI | H2GO | 43121 | Bajaj | Boxer BM 100 | MD2A18AY8HWJ84384 | UER962V | 2020-02-15 | WEEKLY | False | Verma Co. SAE 20W50 API SL JASO MA16 | Engine | Yes | No | 2020-02-08 | Critical | 16 | 2020-02-15 | 0 | 7 | 16 | <1 | <1 | 105 | 9 | 7 | <1 | <1 | <1 | <1 | 142 | 1044 | 970 | 1224 | <1 | 99 | 21 | 3 | <1 | <1 | <1 | 143000 | 14.8 | 7.51 | 30.1 | 6.5 | 6.2 | 13.9 |  | 0 | 0
60 | 149 | 16 | South | MASINDE SULAITI | H2GO | 43121 | Bajaj | Boxer BM 100 | MD2A18AY8HWJ84384 | UER962V | 2020-02-24 | WEEKLY | False | Verma Co. SAE 20W50 API SL JASO MA16 | Engine | Yes | No | 2020-02-15 | Alert | 16 | 2020-02-24 | 0 | 9 | 62 | 1 | <1 | 101 | 11 | 8 | 3 | <1 | <1 | <1 | 178 | 969 | 911 | 1192 | <1 | 90 | 29 | 10 | 4 | <1 | <1 | 136000 |  | 6.48 | 5823.4 | 28.5 | 51.5 | 48 |  | 0.1 | 0.3
33 | 96 | 17 | South | MAJEME GEORGE | H2GO | 39371 | Bajaj | Boxer BM 100 | MD2A18AZ8FWE70616 | UEJ838Z | 2020-01-11 | Comprehensive | True | Verma Co. SAE 20W50 API SL JASO MA16 | Engine | Yes | No | NA | Critical | 17 | 2020-01-11 | 0 | #VALUE! | 42 | 1 | <1 | 102 | 93 | 2 | 7 | <1 | <1 | <1 | 1580 | 29 | 796 | 1136 | <1 | <1 | 38 | 1 | <1 | <1 | <1 | 137000 | 13.8 | 5.72 | 26.2 | 6.1 | 5.9 | 15.3 |  | 0 | 0
23 | 68 | 17 | South | MAJEME GEORGE | H2GO | 39371 | Bajaj | Boxer BM 100 | MD2A18AZ8FWE70616 | UEJ838Z | 2020-01-25 | WEEKLY | False | Verma Co. SAE 20W50 API SL JASO MA16 | Engine | Yes | No | 2020-01-18 | Critical | 17 | 2020-01-25 | 0 | 7 | 45 | 1 | <1 | 97 | 61 | 7 | 4 | <1 | <1 | <1 | 215 | 781 | 912 | 1223 | <1 | 73 | 39 | 3 | 1 | <1 | <1 | 142000 | 13.7 | 6.06 | 39.8 | 7.8 | 7.6 | 16.2 |  | 0 | 0
61 | 150 | 17 | South | MAJEME GEORGE | H2GO | 39371 | Bajaj | Boxer BM 100 | MD2A18AZ8FWE70616 | UEJ838Z | 2020-02-24 | WEEKLY | False | Verma Co. SAE 20W50 API SL JASO MA16 | Engine | Yes | No | 2020-02-15 | Critical | 17 | 2020-02-24 | 0 | 9 | 49 | 1 | <1 | 109 | 65 | 10 | 4 | <1 | <1 | <1 | 188 | 1037 | 957 | 1225 | <1 | 81 | 33 | 3 | <1 | <1 | <1 | 140000 | 13.9 | 6.58 | 36 | 7.1 | 7 | 15.2 |  | 0 | 0
35 | 98 | 18 | South | MUSAMALI FRED | H2GO | 21784 | Bajaj | Boxer BM 100 | MD2A18AY9HWF52459 | UEQ913W | 2020-01-11 | Comprehensive | True | Verma Co. SAE 20W50 API SL JASO MA16 | Engine | Yes | No | NA | Critical | 18 | 2020-01-11 | 0 | #VALUE! | 104 | 2 | <1 | 15 | 159 | 4 | 5 | <1 | <1 | <1 | 2571 | 23 | 391 | 666 | <1 | 2 | 45 | <1 | 1 | <1 | <1 | 129000 | 12.6 | 8.66 | 26.9 | 4.7 | 6.1 | 14.3 |  | 0 | 0
27 | 83 | 18 | South | MUSAMALI FRED | H2GO | 21784 | Bajaj | Boxer BM 100 | MD2A18AY9HWF52459 | UEQ913W | 2020-01-25 | WEEKLY | False | Verma Co. SAE 20W50 API SL JASO MA16 | Engine | Yes | No | 2020-01-18 | Alert | 18 | 2020-01-25 | 0 | 7 | 878 | 18 | 4 | 176 | 1636 | 11 | 83 | <1 | 3 | <1 | 2066 | 462 | 1073 | 1649 | 1 | 26 | 521 | 1 | 8 | <1 | <1 | 141000 | 13.8 | 7.99 | 49.9 | 4.5 | 6.3 | 13.8 |  | 0 | 0
29 | 92 | 19 | South | Mulondo Sulaiti | H2GO | 63379 | Bajaj | Boxer BM 100 | MD2A18AZXDWG64318 | UEVC849K | 2020-01-11 | Comprehensive | True | Verma Co. SAE 20W50 API SL JASO MA16 | Engine | Yes | No | NA | Critical | 19 | 2020-01-11 | 0 | #VALUE! | 87 | 2 | <1 | 90 | 50 | 2 | 3 | <1 | <1 | <1 | 1616 | 12 | 711 | 1202 | <1 | <1 | 25 | <1 | 1 | <1 | <1 | 135000 | 13.5 | 5.8 | 24.5 | 5.4 | 5.3 | 13.9 |  | 0 | 0
46 | 125 | 19 | South | Mulondo Sulaiti | H2GO | 63379 | Bajaj | Boxer BM 100 | MD2A18AZXDWG64318 | UEVC849K | 2020-02-15 | WEEKLY | False | Verma Co. SAE 20W50 API SL JASO MA16 | Engine | Yes | No | 2020-02-08 | Critical | 19 | 2020-02-15 | 0 | 7 | 64 | 3 | <1 | 101 | 26 | 8 | 1 | <1 | <1 | <1 | 135 | 979 | 957 | 1221 | <1 | 96 | 22 | 3 | <1 | <1 | <1 | 144000 | 14.4 | 7.46 | 27.1 | 6.3 | 5.9 | 13.7 |  | 0 | 0
37 | 112 | 19 | South | Mulondo Sulaiti | H2GO | 63379 | Bajaj | Boxer BM 100 | MD2A18AZXDWG64318 | UEVC849K | 2020-02-24 | WEEKLY | False | Verma Co. SAE 20W50 API SL JASO MA16 | Engine | Yes | No | 2020-02-15 | Alert | 19 | 2020-02-24 | 0 | 9 | 215 | 39 | <1 | 120 | 80 | 7 | 3 | <1 | <1 | <1 | 155 | 1182 | 1026 | 1258 | <1 | 103 | 87 | 6 | 4 | <1 | <1 | 140000 | 15.2 | 7.31 | 29.3 | 6.6 | 6.2 | 13.9 |  | 0 | 0
32 | 95 | 20 | South | Mukhwana Moses | H2GO | 36110 | Bajaj | Boxer BM 100 | MD2A18AZ8GWD38760 | UEM338B | 2020-01-11 | Comprehensive | True | Verma Co. SAE 20W50 API SL JASO MA16 | Engine | Yes | No | NA | Critical | 20 | 2020-01-11 | 0 | #VALUE! | 17 | <1 | <1 | 132 | 9 | 3 | <1 | <1 | <1 | <1 | 2126 | 15 | 1167 | 1326 | <1 | <1 | 10 | <1 | <1 | <1 | <1 | 138000 | 12.1 | 8.48 | 22.5 | 7 | 5.5 | 15.3 |  | 0 | 0
25 | 70 | 20 | South | Mukhwana Moses | H2GO | 36110 | Bajaj | Boxer BM 100 | MD2A18AZ8GWD38760 | UEM338B | 2020-01-25 | WEEKLY | False | Verma Co. SAE 20W50 API SL JASO MA16 | Engine | Yes | No | 2020-01-18 | Attention | 20 | 2020-01-25 | 0 | 7 | 23 | <1 | <1 | 105 | 15 | 8 | 1 | <1 | <1 | <1 | 169 | 988 | 940 | 1120 | <1 | 90 | 13 | 3 | <1 | <1 | <1 | 141000 | 15 | 7.16 | 36 | 7.2 | 6.5 | 14.3 |  | 0 | 0
48 | 127 | 20 | South | Mukhwana Moses | H2GO | 36110 | Bajaj | Boxer BM 100 | MD2A18AZ8GWD38760 | UEM338B | 2020-02-15 | WEEKLY | False | Verma Co. SAE 20W50 API SL JASO MA16 | Engine | Yes | No | 2020-02-07 | Attention | 20 | 2020-02-15 | 0 | 8 | 30 | <1 | <1 | 108 | 14 | 8 | <1 | <1 | <1 | <1 | 144 | 1072 | 1007 | 1222 | <1 | 96 | 14 | 3 | <1 | <1 | <1 | 144000 | 14.5 | 7.34 | 30.1 | 6.5 | 6.2 | 13.9 |  | 0 | 0
54 | 134 | 20 | South | Mukhwana Moses | H2GO | 36110 | Bajaj | Boxer BM 100 | MD2A18AZ8GWD38760 | UEM338B | 2020-02-24 | WEEKLY | False | Verma Co. SAE 20W50 API SL JASO MA16 | Engine | Yes | No | 2020-02-15 | Attention | 20 | 2020-02-24 | 0 | 9 | 25 | <1 | <1 | 105 | 13 | 9 | <1 | <1 | <1 | <1 | 131 | 1015 | 954 | 1148 | <1 | 91 | 12 | 3 | <1 | <1 | <1 | 147000 | 15.5 | 7.19 | 27.6 | 6.6 | 6.2 | 14.1 |  | 0 | 0
28 | 91 | 21 | South | WAMBEDE MUSA | H2GO | 63374 | Bajaj | Boxer BM 100 | MD2A18AY8JWH85657 | UEV209Z | 2020-01-11 | Comprehensive | True | Verma Co. SAE 20W50 API SL JASO MA16 | Engine | Yes | No | NA | OK | 21 | 2020-01-11 | 0 | #VALUE! | 21 | <1 | <1 | 99 | 12 | 8 | <1 | <1 | <1 | <1 | 266 | 780 | 926 | 1182 | <1 | 90 | 17 | 2 | <1 | <1 | <1 | 137000 | 16.2 | 6.9 | 31.1 | 5.7 | 5.1 | 12.9 |  | 0 | 0
15 | 31 | 21 | South | WAMBEDE MUSA | H2GO | 63374 | Bajaj | Boxer BM 100 | MD2A18AY8JWH85657 | UEV209Z | 2020-01-25 | WEEKLY | False | Verma Co. SAE 20W50 API SL JASO MA16 | Engine | Yes | No | 2020-01-18 | Critical | 21 | 2020-01-25 | 0 | 7 | 40 | 1 | <1 | 108 | 18 | 9 | 4 | <1 | <1 | 2 | 160 | 1111 | 1055 | 1351 | <1 | 107 | 37 | 5 | 2 | <1 | <1 | 140000 | 13.3 | 7.29 | 42.8 | 7 | 7 | 14 |  | 0 | 0
50 | 129 | 21 | South | WAMBEDE MUSA | H2GO | 63374 | Bajaj | Boxer BM 100 | MD2A18AY8JWH85657 | UEV209Z | 2020-02-15 | WEEKLY | False | Verma Co. SAE 20W50 API SL JASO MA16 | Engine | Yes | No | 2020-02-07 | Critical | 21 | 2020-02-15 | 0 | 8 | 34 | <1 | <1 | 102 | 22 | 8 | 1 | <1 | <1 | <1 | 131 | 996 | 951 | 1176 | <1 | 91 | 18 | 4 | <1 | <1 | <1 | 140000 | 14.8 | 7.38 | 31.7 | 6.9 | 6.5 | 14.2 |  | 0 | 0
40 | 115 | 21 | South | WAMBEDE MUSA | H2GO | 63374 | Bajaj | Boxer BM 100 | MD2A18AY8JWH85657 | UEV209Z | 2020-02-24 | WEEKLY | False | Verma Co. SAE 20W50 API SL JASO MA16 | Engine | Yes | No | 2020-02-15 | Critical | 21 | 2020-02-24 | 0 | 9 | 52 | 1 | <1 | 123 | 32 | 9 | 1 | <1 | <1 | <1 | 155 | 1220 | 1052 | 1429 | <1 | 104 | 26 | 4 | <1 | <1 | <1 | 140000 | 14.5 | 7.14 | 29.6 | 7.2 | 6.8 | 14.9 |  | 0 | 0.3
31 | 94 | 22 | South | Waninda Paul | H2GO | 45560 | Bajaj | Boxer BM 100 | MD2A18AY8JWB85107 | UET044Z | 2020-01-11 | Comprehensive | True | Verma Co. SAE 20W50 API SL JASO MA16 | Engine | Yes | No | NA | Critical | 22 | 2020-01-11 | 0 | #VALUE! | 100 | 9 | <1 | 13 | 196 | 2 | 8 | <1 | 1 | <1 | 1716 | 7 | 382 | 620 | <1 | 2 | 88 | 3 | 5 | <1 | <1 | 135000 | 14.8 | 6.84 | 23.4 | 6.3 | 5.6 | 14.6 |  | 0 | 0
31 | 100 | 22 | South | Waninda Paul | H2GO | 45560 | Bajaj | Boxer BM 100 | MD2A18AY8JWB85107 | UET044Z | 2020-01-18 | WEEKLY | False | Verma Co. SAE 20W50 API SL JASO MA16 | Engine | Yes | No | 2020-01-11 | Attention | 22 | 2020-01-18 | 0 | 7 | 33 | 3 | <1 | 57 | 49 | 4 | 2 | <1 | <1 | <1 | 207 | 773 | 446 | 1100 | <1 | 76 | 24 | 9 | 2 | 1 | <1 | 101000 | 14.5 | 6.93 | 38.9 | 7 | 6.7 | 14.2 |  | 0 | 0
45 | 124 | 22 | South | Waninda Paul | H2GO | 45560 | Bajaj | Boxer BM 100 | MD2A18AY8JWB85107 | UET044Z | 2020-02-15 | WEEKLY | False | Verma Co. SAE 20W50 API SL JASO MA16 | Engine | Yes | No | 2020-02-08 | Attention | 22 | 2020-02-15 | 0 | 7 | 65 | 3 | <1 | 115 | 28 | 10 | 1 | <1 | <1 | <1 | 149 | 1117 | 972 | 1339 | <1 | 93 | 38 | 5 | 2 | <1 | <1 | 141000 | 15.5 | 6.94 | 32 | 7.5 | 7.1 | 15.2 |  | 0 | 0
38 | 113 | 22 | South | Waninda Paul | H2GO | 45560 | Bajaj | Boxer BM 100 | MD2A18AY8JWB85107 | UET044Z | 2020-02-24 | WEEKLY | False | Verma Co. SAE 20W50 API SL JASO MA16 | Engine | Yes | No | 2020-02-15 | Critical | 22 | 2020-02-24 | 0 | 9 | 73 | 2 | <1 | 125 | 34 | 11 | 2 | <1 | <1 | <1 | 166 | 1266 | 994 | 1371 | <1 | 85 | 51 | 4 | 1 | <1 | <1 | 138000 | 15 | 6.48 | 35.4 | 9 | 8 | 16.6 |  | 0 | 0
34 | 97 | 23 | South | WAFUMBO ROGERS | H2GO | 20536 | Bajaj | Boxer BM 100 | MAZA18AY3JWM60931 | UET134E | 2020-01-11 | Comprehensive | True | Verma Co. SAE 20W50 API SL JASO MA16 | Engine | Yes | No | NA | Critical | 23 | 2020-01-11 | 0 | #VALUE! | 42 | <1 | <1 | 110 | 11 | 3 | <1 | <1 | <1 | <1 | 2033 | 13 | 944 | 1135 | <1 | <1 | 12 | <1 | <1 | <1 | <1 | 135000 | 14.5 | 8.23 | 22.7 | 6.9 | 6.1 | 15.2 |  | 0 | 0
42 | 121 | 23 | South | WAFUMBO ROGERS | H2GO | 20536 | Bajaj | Boxer BM 100 | MAZA18AY3JWM60931 | UET134E | 2020-02-15 | WEEKLY | False | Verma Co. SAE 20W50 API SL JASO MA16 | Engine | Yes | No | 2020-02-08 | Critical | 23 | 2020-02-15 | 0 | 7 | 31 | <1 | <1 | 100 | 19 | 9 | 7 | <1 | <1 | 6 | 232 | 976 | 943 | 1168 | 2 | 90 | 12 | 5 | <1 | <1 | <1 | 137000 | 13.1 | 7.15 | 27.2 | 6.7 | 5.9 | 14 |  | 0 | 0
81 | 283 | 24 | North | Kuyiga Benard | H2GO | 30156 | Bajaj | Boxer BM 100 | MD2AI8A | HWA76692 | 2020-02-07 | WEEKLY | False | Verma Co. SAE 20W50 API SL JASO MA16 | Engine | Yes | No | 2020-01-31 | Critical | 24 | 2020-02-07 | 0 | 7 | 79 | 1 | <1 | 98 | 58 | 10 | 2 | <1 | <1 | <1 | 158 | 973 | 988 | 1268 | <1 | 93 | 25 | 3 | <1 | <1 | <1 | 142000 | 14.4 | 7.49 | 29.2 | 6.3 | 6.1 | 13.7 | 0 | 0
20 | 45 | 26 | North | Wetuma charles | H2GO | 30767 | Bajaj | Boxer BM 100 |  |  | 2020-01-24 | weekly | False | Verma Co. SAE 20W50 API SL JASO MA16 | Engine | Yes | No | 2020-01-18 | Critical | 26 | 2020-01-24 | 0 | 6 | 15 | <1 | <1 | 112 | 7 | 3 | 1 | <1 | <1 | <1 | 1934 | 13 | 1085 | 1220 | <1 | <1 | 9 | <1 | <1 | <1 | <1 | 143000 | 12.4 | 8.25 | 21.1 | 7.4 | 6.1 | 15.4 | 0 | 0
83 | 285 | 26 | North | Wetuma charles | H2GO | 30767 | Bajaj | Boxer BM 100 |  |  | 2020-02-07 | WEEKLY | False | Verma Co. SAE 20W50 API SL JASO MA16 | Engine | Yes | No | 2020-01-31 | OK | 26 | 2020-02-07 | 0 | 7 | 21 | <1 | <1 | 101 | 13 | 8 | 1 | <1 | <1 | <1 | 154 | 979 | 992 | 1161 | <1 | 91 | 14 | 3 | <1 | <1 | <1 | 141000 | 13.9 | 7.22 | 31.5 | 6.5 | 6.3 | 14 | 0 | 0
48 | 293 | 26 | North | Wetuma charles | H2GO | 30767 | Bajaj | Boxer BM 100 |  |  | 2020-02-15 | Weekly | False | Verma Co. SAE 20W50 API SL JASO MA50 | Engine | Yes | No | 2020-02-07 | Critical | 26 | 2020-02-15 | 0 | 8 | 23 | <1 | <1 | 98 | 14 | 9 | <1 | <1 | <1 | <1 | 137 | 967 | 968 | 1126 | <1 | 89 | 16 | 3 | <1 | <1 | <1 | 144000 | 12.9 | 7.37 | 33.4 | 7 | 6.9 | 14.3 | 0 | 0
65 | 221 | 26 | North | Wetuma charles | H2GO | 30767 | Bajaj | Boxer BM 100 |  |  | 2020-02-22 | WEEKLY | False | Verma Co. SAE 20W50 API SL JASO MA16 | Engine | Yes | No | 2020-02-15 | Critical | 26 | 2020-02-22 | 0 | 7 | 20 | <1 | <1 | 110 | 11 | 10 | <1 | <1 | <1 | <1 | 145 | 1076 | 979 | 1177 | <1 | 94 | 14 | 3 | <1 | <1 | <1 | 134000 | 13 | 7.55 | 30.9 | 6.8 | 6.8 | 14.1 | 0 | 0
5 | 13 | 27 | North | Womaungo Justine | H2GO | 55521 | Bajaj | Boxer BM 100 | MD2AI8A | ZIFWA48753 | 2020-01-24 | weekly | False | Verma Co. SAE 20W50 API SL JASO MA16 | Engine | Yes | No | 2020-01-18 | Critical | 27 | 2020-01-24 | 0 | 6 | 118 | 1 | <1 | 100 | 73 | 9 | 3 | <1 | 2 | <1 | 151 | 1030 | 827 | 1106 | <1 | 96 | 76 | 4 | 2 | <1 | <1 | 135000 | 13.5 | 7.47 | 35.9 | 7.4 | 7 | 14.5 | 0 | 0
85 | 288 | 27 | North | Womaungo Justine | H2GO | 55521 | Bajaj | Boxer BM 100 | MD2AI8A | ZIFWA48753 | 2020-02-07 | WEEKLY | False | Verma Co. SAE 20W50 API SL JASO MA16 | Engine | Yes | No | 2020-01-31 | Critical | 27 | 2020-02-07 | 0 | 7 | 91 | <1 | <1 | 116 | 83 | 9 | 4 | <1 | <1 | <1 | 149 | 1130 | 976 | 1247 | <1 | 105 | 36 | 3 | <1 | <1 | <1 | 140000 | 15.2 | 7.39 | 31.3 | 6.4 | 6 | 13.6 | 0 | 0
71 | 227 | 27 | North | Womaungo Justine | H2GO | 55521 | Bajaj | Boxer BM 100 | MD2AI8A | ZIFWA48753 | 2020-02-23 | WEEKLY | False | Verma Co. SAE 20W50 API SL JASO MA16 | Engine | Yes | No | 2020-02-15 | Critical | 27 | 2020-02-23 | 0 | 8 | 116 | 1 | <1 | 120 | 75 | 10 | 3 | <1 | 1 | <1 | 178 | 1220 | 983 | 1489 | <1 | 95 | 69 | 5 | 2 | <1 | <1 | 134000 | 13.3 | 6.37 | 41.5 | 9.1 | 8.8 | 17.1 | 0 | 0
26 | 73 | 28 | South | NAGOMU LATIFU | Control | Control | Bajaj | Boxer BM 100 |  |  | 2020-01-25 | WEEKLY | False | Verma Co. SAE 20W50 API SL JASO MA16 | Engine | Yes | No | 2020-01-18 | Critical | 28 | 2020-01-25 | 0 | 7 | 43 | 6 | <1 | 63 | 42 | 3 | 2 | <1 | <1 | <1 | 194 | 889 | 776 | 1054 | <1 | 82 | 23 | <1 | 7 | <1 | <1 | 84461 | 13.5 | 5.26 | 35 | 9.6 | 9.4 | 19.7 |  | 0 | 0
41 | 120 | 28 | South | NAGOMU LATIFU | Control | Control | Bajaj | Boxer BM 100 |  |  | 2020-02-08 | WEEKLY | False | Verma Co. SAE 20W50 API SL JASO MA16 | Engine | Yes | No | 2020-02-01 | Critical | 28 | 2020-02-08 | 0 | 7 | 26 | 2 | <1 | 96 | 19 | 9 | 2 | <1 | <1 | <1 | 135 | 954 | 771 | 1142 | <1 | 81 | 11 | 4 | <1 | <1 | <1 | 136000 | 12.9 | 7.02 | 32.8 | 7.8 | 7.5 | 15.2 |  | 0 | 0
59 | 148 | 28 | South | NAGOMU LATIFU | Control | Control | Bajaj | Boxer BM 100 |  |  | 2020-02-15 | WEEKLY | False | Verma Co. SAE 20W50 API SL JASO MA16 | Engine | Yes | No | 2020-02-08 | Critical | 28 | 2020-02-15 | 0 | 7 | 91 | 5 | <1 | 90 | 64 | 7 | 3 | <1 | 1 | <1 | 262 | 702 | 618 | 1123 | <1 | 59 | 46 | 4 | 4 | <1 | <1 | 140000 | 12.9 | 6.81 | 20.6 | 8.1 | 15.6 |  | 0 | 0
51 | 131 | 28 | South | NAGOMU LATIFU | Control | Control | Bajaj | Boxer BM 100 |  |  | 2020-02-24 | WEEKLY | False | Verma Co. SAE 20W50 API SL JASO MA16 | Engine | Yes | No | 2020-02-15 | Critical | 28 | 2020-02-24 | 0 | 9 | 23 | 2 | <1 | 98 | 16 | 7 | 1 | <1 | <1 | <1 | 131 | 963 | 888 | 1167 | <1 | 85 | 9 | 4 | <1 | <1 | <1 | 139000 | 12.9 | 7.2 | 30.5 | 7.6 | 7.1 | 15.1 |  | 0 | 0
56 | 143 | 29 | South | WAZENGE SALIMU | Control | Control | Bajaj | Boxer BM 100 |  |  | 2020-02-15 | WEEKLY | False | Verma Co. SAE 20W50 API SL JASO MA16 | Engine | Yes | No | 2020-02-08 | Critical | 29 | 2020-02-15 | 0 | 7 | 155 | 8 | <1 | 112 | 199 | 8 | 6 | <1 | <1 | <1 | 160 | 1101 | 903 | 1353 | 2 | 94 | 101 | 4 | 2 | <1 | <1 | 138000 | 15.6 | 7.06 | 30.1 | 7 | 6.7 | 14.4 |  | 0 | 0
52 | 132 | 29 | South | WAZENGE SALIMU | Control | Control | Bajaj | Boxer BM 100 |  |  | 2020-02-24 | WEEKLY | False | Verma Co. SAE 20W50 API SL JASO MA16 | Engine | Yes | No | 2020-02-15 | Alert | 29 | 2020-02-24 | 0 | 9 | 124 | 6 | <1 | 32 | 412 | 4 | 17 | <1 | <1 | 1 | 268 | 12 | 264 | 406 | 2 | 2 | 163 | 7 | 6 | <1 | 2 | 146000 | 7.3 | 5.02 | 10.7 | 3.1 | 3.5 | 12 |  | 0.6 | 5
24 | 69 | 30 | South | NABENDE AARON | Control | Control | Bajaj | Boxer BM 100 |  |  | 2020-01-25 | WEEKLY | False | Verma Co. SAE 20W50 API SL JASO MA16 | Engine | Yes | No | 2020-01-18 | Attention | 30 | 2020-01-25 | 0 | 7 | 46 | 1 | <1 | 99 | 31 | 1 | 1 | <1 | <1 | <1 | 1525 | 10 | 622 | 1110 | <1 | <1 | 17 | <1 | <1 | <1 | <1 | 135000 | 14.2 | 6.08 | 18.8 | 4.5 | 4.2 | 12.4 |  | 0 | 0
| 141 | 30 | South | NABENDE AARON | Control | Control | Bajaj | Boxer BM 100 |  |  | 2020-02-08 | WEEKLY | False | Verma Co. SAE 20W50 API SL JASO MA16 | Engine | Yes | No | 2020-02-01 | Alert | 30 | 2020-02-08 | 0 | 7 | 152 | 11 | <1 | 109 | 115 | 8 | 9 | <1 | <1 | 3 | 217 | 1073 | 967 | 1298 | 1 | 98 | 135 | 5 | 4 | <1 | <1 | 137000 | 13.7 | 7.34 | 29.3 | 6.5 | 6.4 | 14.1 |  | 0 | 0
44 | 123 | 30 | South | NABENDE AARON | Control | Control | Bajaj | Boxer BM 100 |  |  | 2020-02-15 | WEEKLY | False | Verma Co. SAE 20W50 API SL JASO MA16 | Engine | Yes | No | 2020-02-08 | Critical | 30 | 2020-02-15 | 0 | 7 | 67 | 1 | <1 | 100 | 48 | 8 | 2 | <1 | <1 | <1 | 151 | 964 | 935 | 1166 | <1 | 85 | 20 | 3 | <1 | <1 | <1 | 146000 | 13.4 | 7.33 | 30.1 | 6.8 | 6.7 | 14.1 |  | 0 | 0
58 | 145 | 30 | South | NABENDE AARON | Control | Control | Bajaj | Boxer BM 100 |  |  | 2020-02-24 | WEEKLY | False | Verma Co. SAE 20W50 API SL JASO MA16 | Engine | Yes | No | 2020-02-15 | Critical | 30 | 2020-02-24 | 0 | 9 | 68 | 1 | <1 | 109 | 46 | 7 | 2 | <1 | <1 | <1 | 148 | 1070 | 958 | 1255 | <1 | 92 | 19 | 3 | <1 | <1 | <1 | 140000 | 13.4 | 7.35 | 29 | 6.7 | 6.5 | 13.9 |  | 0 | 0
22 | 65 | 31 | South | JENGO YAHAYA | Control | Control | Bajaj | Boxer BM 100 |  |  | 2020-01-25 | Comprehensive | True | Verma Co. SAE 20W50 API SL JASO MA16 | Engine | Yes | No | 2020-01-18 | Attention | 31 | 2020-01-25 | 0 | 7 | 24 | <1 | <1 | 117 | 18 | 9 | 2 | <1 | <1 | <1 | 118 | 1123 | 948 | 1164 | <1 | 87 | 12 | 3 | <1 | <1 | <1 | 137000 | 14.4 | 6.67 | 40.5 | 7.2 | 7.1 | 14.6 |  | 0 | 0
63 | 192 | 31 | South | JENGO YAHAYA | Control | Control | Bajaj | Boxer BM 100 |  |  | 2020-02-08 | WEEKLY | False | Verma Co. SAE 20W50 API SL JASO MA16 | Engine | Yes | No | 2020-02-01 | Critical | 31 | 2020-02-08 | 0 | 7 | 27 | 1 | <1 | 102 | 24 | 8 | 2 | <1 | <1 | <1 | 135 | 1009 | 937 | 1207 | <1 | 83 | 14 | 3 | <1 | <1 | <1 | 143000 | 13.4 | 6.77 | 36.1 | 7.7 | 7.4 | 15.3 |  | 0 | 0
47 | 126 | 31 | South | JENGO YAHAYA | Control | Control | Bajaj | Boxer BM 100 |  |  | 2020-02-15 | WEEKLY | False | Verma Co. SAE 20W50 API SL JASO MA16 | Engine | Yes | No | 2020-02-08 | Attention | 31 | 2020-02-15 | 0 | 7 | 19 | <1 | <1 | 103 | 12 | 8 | <1 | <1 | <1 | <1 | 138 | 1008 | 928 | 1226 | <1 | 94 | 10 | 3 | <1 | <1 | <1 | 142000 | 14.3 | 7.22 | 30.2 | 6.7 | 6.4 | 14.3 |  | 0 | 0
39 | 114 | 31 | South | JENGO YAHAYA | Control | Control | Bajaj | Boxer BM 100 |  |  | 2020-02-24 | WEEKLY | False | Verma Co. SAE 20W50 API SL JASO MA16 | Engine | Yes | No | 2020-02-15 | Attention | 31 | 2020-02-24 | 0 | 9 | 32 | <1 | <1 | 113 | 20 | 9 | 1 | <1 | <1 | <1 | 145 | 1084 | 977 | 1271 | <1 | 95 | 15 | 3 | <1 | <1 | <1 | 139000 | 14.8 | 7.06 | 29.2 | 6.7 | 14.8 |  | 0 | 0
21 | 64 | 32 | South | LUBEGA YUSUF | Control | Control | Bajaj | Boxer BM 100 |  |  | 2020-01-25 | WEEKLY | False | Verma Co. SAE 20W50 API SL JASO MA16 | Engine | Yes | No | 2020-01-18 | Alert | 32 | 2020-01-25 | 0 | 7 | 85 | 2 | <1 | 24 | 52 | 4 | 3 | <1 | <1 | <1 | 430 | 51 | 215 | 321 | <1 | 2 | 21 | 3 | 3 | <1 | <1 | 137000 | 11.7 | 4.85 | 18.8 | 5.1 | 5.7 | 14 |  | 0 | 0
64 | 196 | 32 | South | LUBEGA YUSUF | Control | Control | Bajaj | Boxer BM 100 |  |  | 2020-02-08 | WEEKLY | False | Verma Co. SAE 20W50 API SL JASO MA16 | Engine | Yes | No | 2020-02-01 | Critical | 32 | 2020-02-08 | 0 | 7 | 60 | 2 | <1 | 87 | 41 | 8 | 2 | <1 | <1 | <1 | 193 | 851 | 714 | 999 | <1 | 74 | 17 | 3 | 1 | <1 | <1 | 144000 | 13.1 | 6.97 | 29.2 | 6.6 | 6.6 | 14.1 |  | 0 | 0
55 | 142 | 32 | South | LUBEGA YUSUF | Control | Control | Bajaj | Boxer BM 100 |  |  | 2020-02-15 | WEEKLY | False | Verma Co. SAE 20W50 API SL JASO MA16 | Engine | Yes | No | 2020-02-08 | Attention | 32 | 2020-02-15 | 0 | 7 | 52 | 2 | <1 | 109 | 33 | 9 | 1 | <1 | <1 | <1 | 152 | 1049 | 942 | 1122 | <1 | 91 | 18 | 3 | <1 | <1 | <1 | 141000 | 14.3 | 7.37 | 30.1 | 6.4 | 6.2 | 13.7 |  | 0 | 0
17 | 39 | 33 | South | WETONYI TOM | H2GO | 62835 | Bajaj | Boxer BM 100 |  |  | 2020-01-18 | Comprehensive | True | Verma Co. SAE 20W50 API SL JASO MA16 | Engine | Yes | No | 2020-01-11 | Critical | 33 | 2020-01-18 | 0 | 7 | 88 | 2 | <1 | 122 | 28 | 3 | 1 | <1 | <1 | <1 | 1964 | 145 | 1078 | 1315 | <1 | 7 | 28 | 1 | 3 | <1 | <1 | 136000 | 12 | 8.44 | 24.6 | 7.3 | 6.2 | 15.5 |  | 0 | 0
53 | 133 | 33 | South | WETONYI TOM | H2GO | 62835 | Bajaj | Boxer BM 100 |  |  | 2020-02-24 | WEEKLY | False | Verma Co. SAE 20W50 API SL JASO MA16 | Engine | Yes | No | 2020-02-15 | Critical | 33 | 2020-02-24 | 0 | 9 | 133 | 4 | <1 | 124 | 43 | 11 | 2 | <1 | <1 | <1 | 170 | 1256 | 989 | 1421 | 2 | 101 | 71 | 4 | 2 | <1 | <1 | 140000 | 14.9 | 7.01 | 32.7 | 7.9 | 7.5 | 15.3 |  | 0 | 0
16 | 35 | 34 | South | Wamimbi Ronald | H2GO | 62835 | Bajaj | Boxer BM 100 |  |  | 2020-01-18 | Comprehensive | True | Verma Co. SAE 20W50 API SL JASO MA16 | Engine | Yes | No | 2020-01-11 | Alert | 34 | 2020-01-18 | 0 | 7 | 317 | 8 | <1 | 126 | 564 | 6 | 18 | <1 | 2 | <1 | 2295 | 252 | 962 | 1499 | <1 | 16 | 148 | <1 | 6 | <1 | <1 | 141000 | 15 | 5.69 | 44.2 | 9 | 7.8 | 17.2 |  | 0.2 | 0.1
36 | 111 | 34 | South | Wamimbi Ronald | H2GO | 62835 | Bajaj | Boxer BM 100 |  |  | 2020-02-08 | WEEKLY | False | Verma Co. SAE 20W50 API SL JASO MA16 | Engine | Yes | No | 2020-02-01 | Attention | 34 | 2020-02-08 | 0 | 7 | 30 | 1 | <1 | 111 | 19 | 10 | 3 | <1 | <1 | 2 | 158 | 1072 | 956 | 1214 | <1 | 94 | 11 | 4 | <1 | <1 | <1 | 141000 | 14.3 | 7.16 | 27.7 | 6.8 | 6.2 | 14.1 |  | 0 | 0
43 | 122 | 34 | South | Wamimbi Ronald | H2GO | 65980 | Bajaj | Boxer BM 100 |  |  | 2020-02-15 | WEEKLY | False | Verma Co. SAE 20W50 API SL JASO MA16 | Engine | Yes | No | 2020-02-07 | Alert | 34 | 2020-02-15 | 0 | 8 | 222 | 20 | <1 | 100 | 283 | 8 | 10 | <1 | 2 | <1 | 224 | 1001 | 994 | 1362 | 12 | 96 | 204 | 6 | 7 | <1 | <1 | 143000 | 15.1 | 7.35 | 29.4 | 6.4 | 6.4 | 14.1 |  | 0 | 0.1
57 | 144 | 34 | South | Wamimbi Ronald | H2GO | 65980 | Bajaj | Boxer BM 100 |  |  | 2020-02-24 | WEEKLY | False | Verma Co. SAE 20W50 API SL JASO MA16 | Engine | Yes | No | 2020-02-15 | Alert | 34 | 2020-02-24 | 0 | 9 | 168 | 8 | <1 | 124 | 210 | 10 | 6 | <1 | <1 | <1 | 167 | 1199 | 938 | 1378 | 2 | 102 | 109 | 4 | 2 | <1 | <1 | 137000 | 15 | 7.06 | 29.2 | 7.1 | 6.7 | 14.4 |  | 0 | 0